## Foglio1
Campioni Univertità di Reggio Calabria |  |  |  | Massimo di Acc Plastica
Nome | Massa [Kg] | Altezza [m] | Diametro [m] | f0 [Hz] | S* 10^6 | E
AC6D_16_0% | 0.586 | 0.032 | 0.098 | 266.0543 | 217.098 | 6.947136
AC6D_15_0% | 0.541 | 0.029 | 0.098 | 181.2333 | 93.00175 | 2.697051
AC6D_13_0% | 0.607 | 0.032 | 0.098 | 234.255 | 174.3348 | 5.578712
AC6D_11_2% | 0.639 | 0.036 | 0.098 | 213.0554 | 151.8112 | 5.465202
AC6D_10_2% | 0.634 | 0.035 | 0.098 | 188.6759 | 118.1245 | 4.134358
AC6D_8_2% | 0.658 | 0.037 | 0.098 | 261.8144 | 236.0644 | 8.734384