## Dati campioni
Sample ID | %rubber (mix) | %bitumen (mix) | weight (g) | diameter (m) | height (m) | Bulk Specific Gravity | Sample Maximum Gravity | Percent Porosity (%) | Marshall Stability (kg) | Marshall Quotient (kg/mm) | densità
AC6d_8_2%RARX_T | 1.88% | 6.2% | 657.53 | 0.0975 | 0.03785 | 2.338347 | 2.377124 | 1.631257 | 1536.037 | 296.1321 | 228879.9
AC6d_10_2%RARX_T | 1.88% | 5.9% | 633.22 | 0.0975 | 0.035975 | 2.340087 | 2.4078 | 2.8122 | 1541.067 | 326.7742 | 229121.8
AC6d_11_2%RARX_T | 1.91% | 4.398% | 634.16 | 0.0975 | 0.036125 | 2.360417 | 2.455647 | 3.877989 | 2188.855 | 531.7918 | 226003.3
AC6d_13_0%RARX_T | 0% | 5.997% | 609.91 | 0.0975 | 0.0336 | 2.43375 | 2.44451 | 0.4401725 | 1964.353 | 441.7254 | 242053.6
AC6d_15_0%RARX_T | 0% | 6.803% | 542.47 | 0.1 | 0.028625 | 2.420883 | 2.423644 | 0.1139092 | 1873.99 | 417.5557 | 241015.7
AC6d_16_0%RARX_T | 0% | 4.6% | 583.97 | 0.0975 | 0.03175 | 2.45152 | 2.508244 | 2.261515 | 2054.345 | 503.5159 | 240776.1
[7 empty] | 1.63 | 2.81 | 3.88 | 0.44 | 0.11 | 2.26
[7 empty] | 6.2% | 5.9% | 4.398% | 5.997% | 6.803% | 4.6%
[7 empty] | 2.338347 | 2.340087 | 2.360417 | 2.43375 | 2.420883 | 2.45152

## Mechanical Impedance
| AC6d_8_2%RARX_T |  | AC6d_10_2%RARX_T |  | AC6d_11_2%RARX_T |  | AC6d_13_0%RARX_T |  | AC6d_15_0%RARX_T |  | AC6d_16_0%RARX_T
| Mechanical Impedance | Dynamic Stiffness | Mechanical Impedance | Dynamic Stiffness | Mechanical Impedance | Dynamic Stiffness | Mechanical Impedance | Dynamic Stiffness | Mechanical Impedance | Dynamic Stiffness | Mechanical Impedance | Dynamic Stiffness
Hz | (Ns/m) | (N/m) | (Ns/m) | (N/m) | (Ns/m) | (N/m) | (Ns/m) | (N/m) | (Ns/m) | (N/m) | (Ns/m) | (N/m)
8 | 1128.429 | 56721.03 | 2066.664 | 103881.9 | 195.8694 | 9845.471 | 163.6424 | 8225.566 | 583.2532 | 29317.5 | 2378.13 | 119537.9
16 | 15048.77 | 1512867.1 | 4875.6 | 490148.7 | 14955.84 | 1503524.6 | 14233.87 | 1430944.4 | 18144.75 | 1824109.4 | 5034.878 | 506161.1
24 | 13377.12 | 2017221.4 | 4142.888 | 624732.7 | 59931.96 | 9037525.0 | 67599.95 | 10193831.6 | 15917.2 | 2400257.3 | 4056.554 | 611713.9
32 | 11561.86 | 2324650.5 | 3575.619 | 718920.8 | 58054.75 | 11672600.2 | 142064.7 | 28563806.7 | 12942.75 | 2602293.2 | 3307.176 | 664947.2
40 | 10229.83 | 2571037.0 | 3186.732 | 800913.1 | 43564.49 | 10948949.5 | 170100 | 42750791.9 | 10604.96 | 2665315.8 | 2769.137 | 695960
48 | 9093.847 | 2742639.3 | 2914.255 | 878918.6 | 33609.24 | 10136305.8 | 162166.1 | 48908144.9 | 8810.542 | 2657196.6 | 2375.77 | 716515.3
56 | 8255.573 | 2904792.1 | 2706.883 | 952439.3 | 27501.75 | 9676722.2 | 149043 | 52442021.7 | 7604.438 | 2675684.8 | 2152.566 | 757398.3
64 | 7448.467 | 2995206.2 | 2522.32 | 1014284.9 | 22153.27 | 8908359.2 | 134106.3 | 53927346.3 | 6696.927 | 2692994.1 | 2091.109 | 840884.8
72 | 5402.974 | 2444247.6 | 2346.43 | 1061499.7 | 18574.39 | 8402854.0 | 128485.1 | 58125270.9 | 5781.907 | 2615673.1 | 2148.837 | 972110.7
80 | 4430.172 | 2226846.9 | 2173.08 | 1092309.2 | 16013.32 | 8049173.1 | 128052.1 | 64365991.0 | 5057.153 | 2542002.0 | 2388.693 | 1200687.8
88 | 4218.548 | 2332520.3 | 2010.612 | 1111708.2 | 13909.08 | 7690611.8 | 137146 | 75830817.4 | 4515.632 | 2496784.1 | 2971.415 | 1642955.5
96 | 3843.673 | 2318448.7 | 1874.315 | 1130559.7 | 12053.26 | 7270352.9 | 123124.6 | 74267016.1 | 4239.009 | 2556909.5 | 4246.973 | 2561713.2
104 | 3497.158 | 2285221.8 | 1767.292 | 1154839.2 | 10617.31 | 6937894.9 | 98011.09 | 64045463.9 | 4016.678 | 2624703.1 | 6471.442 | 4228771.9
112 | 3285.948 | 2312376.2 | 1691.751 | 1190513.3 | 9532.159 | 6707939.4 | 95351.88 | 67100706.5 | 3748.574 | 2637934.2 | 7390.915 | 5201110.0
120 | 3030.855 | 2285210.6 | 1642.244 | 1238222.8 | 8634.45 | 6510221.6 | 84946.07 | 64047820.5 | 3531.747 | 2662874.5 | 6344.45 | 4783602.0
128 | 2781.538 | 2237045.2 | 1622.487 | 1304881.3 | 7883.982 | 6340674.5 | 74777.02 | 60139249.2 | 3424.466 | 2754118.9 | 5617.498 | 4517859.8
136 | 2677.262 | 2287755.3 | 1638.971 | 1400522.4 | 7307.498 | 6244352.9 | 65915.01 | 56325243.2 | 3391.096 | 2897736.1 | 6087.258 | 5201641.4
144 | 2869.037 | 2595843.0 | 1689.343 | 1528481.8 | 6894.558 | 6238048.7 | 62032.1 | 56125313.0 | 3417.892 | 3092435.9 | 7645.491 | 6917476.4
152 | 3273.385 | 3126226.7 | 1775.617 | 1695792.4 | 6658.133 | 6358810.6 | 58409.62 | 55783766.2 | 3568.218 | 3407805.3 | 8881.523 | 8482246.3
160 | 4084.189 | 4105874.2 | 1888.411 | 1898437.9 | 6581.369 | 6616313.4 | 54859.68 | 55150958.9 | 3901.536 | 3922251.3 | 8751.687 | 8798155.0
168 | 5429.666 | 5731419.2 | 1999.118 | 2110219.3 | 6665.99 | 7036452.1 | 53029.38 | 55976488.1 | 4341.124 | 4582382.2 | 7766.891 | 8198535.3
176 | 6309.055 | 6976808.5 | 2067.91 | 2286778.5 | 6918.235 | 7650464.4 | 52452.27 | 58003846.5 | 4928.413 | 5450038.2 | 7283.842 | 8054767.6
184 | 5978.034 | 6911240.5 | 2069.112 | 2392112.6 | 7331.194 | 8475637.5 | 55851.51 | 64570267.5 | 5720.773 | 6613820.3 | 6931.212 | 8013215.0
192 | 5356.833 | 6462330.8 | 2008.15 | 2422575.1 | 7931.537 | 9568379.4 | 58224.48 | 70240350.9 | 6466.37 | 7800844.1 | 6304.929 | 7606086.1
200 | 5270.303 | 6622856.8 | 1913.132 | 2404111.8 | 8791.332 | 11047513.0 | 58824.62 | 73921197.0 | 6998.648 | 8794760.5 | 5910.895 | 7427848.6
208 | 5726.264 | 7483668.9 | 1812.872 | 2369247.2 | 10069.43 | 13159766.4 | 62898.79 | 82202581.4 | 7284.09 | 9519595.1 | 6500.53 | 8495558.3
216 | 6248.791 | 8480658.4 | 1727.464 | 2344458.9 | 12014.56 | 16305771.9 | 67063.18 | 91015995.2 | 7058.365 | 9579386.0 | 7512.523 | 10195754.6
224 | 6533.346 | 9195248.9 | 1668.289 | 2348005.7 | 14884.04 | 20948296.0 | 63548.35 | 89440070.4 | 6555.718 | 9226735.7 | 2171.338 | 3056013.8
232 | 6898.909 | 10056531.5 | 1642.924 | 2394888.8 | 18368.51 | 26775762.3 | 57043.58 | 83152353.8 | 6291.112 | 9170547.5 | 5738.94 | 8365645.8
240 | 7500.823 | 11310974.0 | 1658.809 | 2501424.2 | 20797.09 | 31361274.7 | 50149.21 | 75623228.6 | 6384.903 | 9628206.5 | 7948.033 | 11985350.2
248 | 8309.883 | 12948708.1 | 1719.473 | 2679334.7 | 20844.04 | 32479801.5 | 44844.9 | 69878656.5 | 6699.594 | 10439507.1 | 7721.736 | 12032239.6
256 | 9243.648 | 14868364.8 | 1830.528 | 2944395.9 | 19020.74 | 30594778.1 | 41382.62 | 66563750.0 | 7070.578 | 11372991.3 | 6675.42 | 10737382.3
264 | 10200.86 | 16920782.6 | 2004.545 | 3325059.7 | 16944.58 | 28106996.3 | 39286.66 | 65167168.9 | 7396.304 | 12268699.4 | 6425.495 | 10658358.5
272 | 10917 | 18657437.4 | 2263.983 | 3869206.1 | 15535.69 | 26550897.5 | 37407.85 | 63930991.5 | 7739.303 | 13226672.2 | 6736.828 | 11513415.9
280 | 11077.25 | 19488105.5 | 2646.732 | 4656374.6 | 14717.62 | 25892594.1 | 37344.23 | 65699394.0 | 8034.756 | 14135478.9 | 7136.042 | 12554380.3
288 | 10666.39 | 19301445.6 | 3221.868 | 5830155.5 | 14200.28 | 25696225.1 | 37667.95 | 68162310.1 | 8345.665 | 15101958.6 | 7496.334 | 13565046.4
296 | 9903.787 | 18419289.8 | 4120.81 | 7663975.2 | 13835.33 | 25731253.6 | 36007.62 | 66967790.5 | 8594.641 | 15984509.4 | 7798.672 | 14504148.0
304 | 9120.164 | 17420318.4 | 5546.339 | 10593996.9 | 13602.21 | 25981425.3 | 34482.4 | 65864431.6 | 8758.168 | 16728873.4 | 8209.734 | 15681316.0
312 | 8435.19 | 16535956.1 | 7377.823 | 14463142.4 | 13510.14 | 26484656.1 | 35546.84 | 69684379.3 | 9041.533 | 17724602.2 | 8871.444 | 17391167.5
320 | 7875.518 | 15834667.8 | 8668.189 | 17428427.9 | 13601.04 | 27346505.8 | 39736.89 | 79895751.8 | 9435.085 | 18970362.9 | 8992.81 | 18081114.1
328 | 7445.941 | 15345225.1 | 7591.242 | 15644673.1 | 13865.16 | 28574502.4 | 48811.29 | 100594440.1 | 9611.066 | 19807296.1 | 8215.567 | 16931335.4
336 | 7107.876 | 15005792.9 | 5623.963 | 11873029.5 | 14247.21 | 30077996.6 | 61261.56 | 129332329.0 | 9529.556 | 20118321.3 | 7269.045 | 15346043.2
344 | 6847.223 | 14799693.6 | 4995.764 | 10797921.0 | 14587.81 | 31530308.5 | 73652.85 | 159194400.4 | 9441.444 | 20406884.8 | 6505.977 | 14062120.5
352 | 6665.21 | 14741318.3 | 6894.936 | 15249399.3 | 14713.67 | 32541940.4 | 79311.37 | 175411445.4 | 9457.346 | 20916632.1 | 5684.793 | 12572947.9
360 | 6563.667 | 14846664.5 | 6442.498 | 14572585.5 | 14634.53 | 33102515.6 | 77782.57 | 175940015.3 | 9439.12 | 21350785.5 | 5244.829 | 11863523.1
368 | 6510.697 | 15054110.9 | 5118.001 | 11833902.7 | 14417.38 | 33336036.4 | 74007.82 | 171121751.9 | 9344.055 | 21605434.0 | 5565.235 | 12868002.9
376 | 6532.419 | 15432692.3 | 4488.729 | 10604520.8 | 14117.35 | 33351919.0 | 70520.63 | 166603405.8 | 9318.502 | 22014753.0 | 6118.061 | 14453782.4
384 | 6673.739 | 16102015.9 | 4199.046 | 10131219.1 | 13778.42 | 33243780.4 | 68574.73 | 165453195.0 | 9460.66 | 22826141.3 | 6318.982 | 15246078.0
392 | 6959.765 | 17141958.7 | 4055.967 | 9989880.8 | 13480.63 | 33202907.9 | 69679.74 | 171621769.5 | 9697.597 | 23885262.1 | 6388.104 | 15733953.0
400 | 7346.531 | 18463844.4 | 3925.872 | 9866792.0 | 13242.85 | 33282915.4 | 70505.54 | 177199733.8 | 9954.4 | 25018134.0 | 6423.506 | 16144030.2
408 | 7704.95 | 19751942.1 | 3719.221 | 9534370.5 | 13070.55 | 33506876.0 | 67638.11 | 173392951.2 | 10197.57 | 26141884.0 | 6079.389 | 15584751.5
416 | 7902.709 | 20656140.2 | 3433.933 | 8975631.7 | 12989.32 | 33951554.1 | 66219.41 | 173084618.2 | 10435.65 | 27276765.9 | 5696.559 | 14889694.9
424 | 7900.298 | 21046948.6 | 3130.124 | 8338871.7 | 13010.41 | 34660645.3 | 65802.37 | 175302144.1 | 10712.38 | 28538533.2 | 5566.674 | 14830009.8
432 | 7776.303 | 21107496.8 | 2852.838 | 7743560.3 | 13182.76 | 35782423.1 | 64805.95 | 175905114.6 | 10931.21 | 29670978.7 | 5629.094 | 15279249.8
440 | 7628.934 | 21090962.2 | 2612.617 | 7222845.7 | 13644.8 | 37722433.4 | 61959.99 | 171294675.6 | 11118 | 30736850.4 | 5737.615 | 15862218.1
448 | 7442.323 | 20949147.4 | 2411.293 | 6787469.0 | 14446.34 | 40664525.9 | 57827.3 | 162776154.7 | 11282.64 | 31759137.9 | 5767.415 | 16234502.5
456 | 7195.219 | 20615254.3 | 2269.073 | 6501193.9 | 15117.14 | 43312603.9 | 55285.73 | 158400925.2 | 11378.67 | 32601403.8 | 5736.051 | 16434545.0
464 | 6944.219 | 20245158.8 | 2208.161 | 6437668.1 | 15623.12 | 45547595.3 | 54506.19 | 158907210.1 | 11317.61 | 32995347.3 | 5826.085 | 16985355.6
472 | 6730.288 | 19959767.7 | 2250.429 | 6674015.7 | 16152.2 | 47901984.9 | 53959.1 | 160024534.9 | 11066.4 | 32819219.2 | 6070.329 | 18002550.7
480 | 6536.281 | 19712958.3 | 2429.379 | 7326834.3 | 16536.39 | 49872566.7 | 52685.55 | 158895865.5 | 10789.66 | 32540839.5 | 6381.194 | 19245225.1
488 | 6309.774 | 19346992.4 | 2816.022 | 8634470.9 | 16618.56 | 50955735.7 | 50047.55 | 153455497.0 | 10550.44 | 32349708.1 | 6466.432 | 19827336.7
496 | 6027.978 | 18785950.8 | 3585.446 | 11173896.8 | 16333.6 | 50903010.2 | 49362.92 | 153837569.7 | 10377.46 | 32340920.7 | 6304.8 | 19648655.1
504 | 5719.62 | 18112463.3 | 5183.723 | 16415426.2 | 15814.53 | 50080277.4 | 49124.32 | 155563202.8 | 10313.62 | 32660401.8 | 6018.562 | 19059130.2
512 | 5433.304 | 17478889.2 | 6947.124 | 22348832.6 | 15115.35 | 48625928.4 | 49256.59 | 158457995.6 | 10321.45 | 33204008.8 | 5767.34 | 18553480.5
520 | 5196.324 | 16977722.8 | 7272.028 | 23759578.4 | 14305.59 | 46740028.9 | 51092.07 | 166930893.9 | 10427.82 | 34070348.3 | 5578.513 | 18226429.5
528 | 5032.721 | 16696159.5 | 8746.456 | 29016556.4 | 13667.52 | 45342286.7 | 55296.91 | 183448699.1 | 10623.76 | 35244548.8 | 5432.867 | 18023651.9
536 | 4940.189 | 16637503.8 | 6655.958 | 22415850.7 | 13374.45 | 45042293.4 | 58958.39 | 198559294.8 | 10745.78 | 36189497.6 | 5384.558 | 18134046.9
544 | 4910.92 | 16785781.4 | 5904.218 | 20180926.8 | 13531.21 | 46250375.9 | 60505.08 | 206809530.5 | 10749.99 | 36744015.9 | 5458.298 | 18656749.2
552 | 4949.782 | 17167417.5 | 5613.326 | 19468799.0 | 14111.44 | 48942950.8 | 58978.23 | 204555251.4 | 10771.33 | 37358398.9 | 5598.092 | 19415962.1
560 | 5072.983 | 17849714.6 | 4926.064 | 17332768.2 | 14906.72 | 52450543.1 | 56759.83 | 199714195.2 | 10794.58 | 37981627.9 | 5717.94 | 20119050.0
568 | 5303.129 | 18926068.4 | 4422.758 | 15784155.0 | 15654.33 | 55867924.9 | 55273.68 | 197263423.0 | 10843.71 | 38699552.9 | 5782.06 | 20635298.0
576 | 5582.234 | 20202744.2 | 4156.122 | 15041482.0 | 16069.9 | 58158810.5 | 53264.5 | 192770316.1 | 10877.73 | 39367733.0 | 5917.829 | 21417300.3
584 | 5836.063 | 21414732.5 | 4063.408 | 14910186.9 | 16014.97 | 58765027.1 | 50423.42 | 185022699.5 | 10864.22 | 39864962.3 | 6239.109 | 22893661.6
592 | 6115.936 | 22749112.4 | 4088.561 | 15207998.3 | 15567.05 | 57903897.9 | 47609.03 | 177088726.7 | 10797.68 | 40163559.7 | 6526.654 | 24276838.1
600 | 6514.756 | 24560051.9 | 4168.485 | 15714817.3 | 14924.84 | 56265311.5 | 44837.25 | 169032458.3 | 10646.21 | 40135270.2 | 6665.069 | 25126716.7
608 | 7072.811 | 27019388.5 | 4223.01 | 16132643.4 | 14292.3 | 54599119.5 | 41878.74 | 159984164.8 | 10454.86 | 39939403.9 | 6755.042 | 25805452.0
616 | 7803.857 | 30204376.6 | 4196.527 | 16242412.4 | 13788.21 | 53366464.8 | 40157.62 | 155427751.9 | 10350.92 | 40062647.3 | 6945.723 | 26883016.0
624 | 8752.9 | 34317556.1 | 4105.319 | 16095755.3 | 13406.55 | 52563142.1 | 39916.86 | 156502310.0 | 10321.88 | 40469085.4 | 7373.551 | 28909533.6
632 | 9995.339 | 39691218.1 | 4008.772 | 15918725.4 | 13080.62 | 51942774.6 | 41408.3 | 164431258.2 | 10434.71 | 41435941.5 | 8209.026 | 32597818.0
640 | 11561.31 | 46490794.8 | 3951.35 | 15889321.5 | 12822.42 | 51561986.9 | 44127.53 | 177447317.5 | 10710.59 | 43069831.6 | 9643.954 | 38780635.5
648 | 13502.36 | 54974895.2 | 3941.051 | 16046003.2 | 12682.45 | 51636639.4 | 47249.51 | 192376561.1 | 10975.45 | 44686571.5 | 10310.64 | 41979800.0
656 | 15662.98 | 64559196.6 | 3956.593 | 16308160.9 | 12634.71 | 52077370.2 | 50933.79 | 209937335.8 | 11073.38 | 45641931.9 | 10133.58 | 41768278.0
664 | 16734.12 | 69815328.7 | 3975.05 | 16584048.1 | 12593.28 | 52539603.4 | 55646.21 | 232157911.3 | 10809.53 | 45097750.0 | 9538.828 | 39796321.8
672 | 14090 | 59492188.6 | 3987.035 | 16834459.7 | 12474.3 | 52670234.5 | 60497.53 | 255438696.1 | 10384.8 | 43847718.3 | 8848.285 | 37360113.8
680 | 11217.9 | 47929202.2 | 3995.752 | 17072111.8 | 12259.75 | 52380592.9 | 63385.62 | 270819204.4 | 10023.44 | 42825795.4 | 9145.417 | 39074392.2
688 | 9483.2 | 40994272.7 | 4015.392 | 17357862.7 | 11965.74 | 51725874.0 | 63338.26 | 273800598.5 | 9752.751 | 42159496.8 | 9023.876 | 39008691.7
696 | 8587.74 | 37555019.6 | 4066.637 | 17783796.9 | 11644.3 | 50921661.8 | 62119.01 | 271652448.6 | 9574.997 | 41872385.8 | 8584.879 | 37542507.9
704 | 8267.19 | 36568774.5 | 4176.331 | 18473421.9 | 11373.18 | 50307670.6 | 60554.56 | 267854739.8 | 9439.716 | 41755277.2 | 8405.836 | 37182055.6
712 | 8393.281 | 37548413.5 | 4363.351 | 19520004.9 | 11207.42 | 50137843.7 | 58919.53 | 263584003.7 | 9316.924 | 41680449.5 | 8056.887 | 36043512.9
720 | 8877.281 | 40159867.2 | 4625.817 | 20926701.5 | 11159.55 | 50484603.2 | 57170 | 258630952.9 | 9210.414 | 41666928.8 | 7872.801 | 35615708.2
728 | 9620.758 | 44006871.7 | 4947.807 | 22632050.0 | 11154.48 | 51022349.7 | 55009.21 | 251620827.1 | 9114.131 | 41689476.0 | 7855.345 | 35931592.8
736 | 10512.05 | 48612169.1 | 5321.833 | 24610410.5 | 11185.65 | 51727189.6 | 52676.83 | 243599979.2 | 9010.147 | 41666738.1 | 7967.918 | 36847031.9
744 | 11410.09 | 53338620.5 | 5745.386 | 26857893.6 | 11357.48 | 53092699.5 | 50612.71 | 236598699.0 | 8900.124 | 41605313.7 | 8070.34 | 37726334.0
752 | 12289.97 | 58069539.7 | 6146.313 | 29041054.5 | 11717.9 | 55366568.8 | 49091.06 | 231953065.8 | 8810.42 | 41628837.0 | 7965.536 | 37636798.5
760 | 13311.41 | 63564933.9 | 6410.321 | 30610692.6 | 12157.6 | 58055214.7 | 48265.9 | 230480277.7 | 8777.593 | 41914942.2 | 7809.97 | 37294326.4
768 | 14813.23 | 71481041.0 | 6422.523 | 30991791.7 | 12480.42 | 60224081.3 | 47398.94 | 228722933.6 | 8772.453 | 42331348.9 | 7615.982 | 36750814.8
776 | 16655.68 | 81208953.1 | 6026.541 | 29383915.8 | 12611.06 | 61488403.1 | 46129.12 | 224914139.4 | 8755.569 | 42689979.0 | 7375.909 | 35963096.9
784 | 17031.9 | 83899408.0 | 5414.959 | 26674179.9 | 12548.95 | 61816334.9 | 44765.5 | 220515576.6 | 8761.514 | 43159360.3 | 7303.476 | 35977041.7
792 | 15824.02 | 78744770.6 | 4981.081 | 24787266.0 | 12255.11 | 60984887.5 | 43512.31 | 216529554.7 | 8848.935 | 44034794.5 | 7483.267 | 37238846.4
800 | 14980.85 | 75301935.2 | 4905.11 | 24655771.5 | 11808.65 | 59356730.9 | 42484.69 | 213551317.9 | 9005.056 | 45264342.5 | 7796.446 | 39189207.9
808 | 14216.49 | 72174467.2 | 5219.371 | 26497772.0 | 11413.79 | 57945689.8 | 41754.07 | 211977638.2 | 9171.108 | 46560003.8 | 7977.815 | 40501880.5
816 | 12976.41 | 66531056.0 | 5819.532 | 29837198.9 | 11209.64 | 57472688.3 | 41784.69 | 214233409.4 | 9291.949 | 47640555.3 | 7968.372 | 40854471.4
824 | 11741.13 | 60787867.5 | 5965.247 | 30884134.3 | 11212.42 | 58050583.1 | 42703.23 | 221089324.0 | 9371.613 | 48520068.7 | 7749.026 | 40119376.2
832 | 10563.11 | 55219827.7 | 5294.845 | 27679385.6 | 11406.43 | 59628379.8 | 44259.3 | 231370346.2 | 9510.869 | 49719111.6 | 7272.637 | 38018509.0
840 | 9802.01 | 51733781.2 | 4589.121 | 24220804.8 | 11758.95 | 62062287.2 | 45712.42 | 241264454.1 | 9750.189 | 51460281.1 | 6817.36 | 35981172.7
848 | 9402.201 | 50096250.8 | 4064.516 | 21656314.7 | 12303.11 | 65552706.8 | 46526.99 | 247902363.4 | 10071.47 | 53662201.7 | 6639.223 | 35374713.0
856 | 9112.976 | 49013285.0 | 3697.249 | 19885304.1 | 13158.71 | 70772912.0 | 47082.67 | 253229735.0 | 10425.69 | 56073573.3 | 6615.363 | 35580108.2
864 | 8966.355 | 48675395.2 | 3473.068 | 18854145.0 | 14407.83 | 78215362.2 | 47517.05 | 257954429.0 | 10775.24 | 58495222.2 | 6572.421 | 35679512.4
872 | 8963.015 | 49107793.2 | 3373.749 | 18484557.7 | 15977.98 | 87542368.9 | 47712.64 | 261414565.4 | 11075.25 | 60680569.4 | 6525.015 | 35750147.4
880 | 8946.663 | 49467910.6 | 3377.125 | 18672809.2 | 17712.93 | 97938374.3 | 47801.12 | 264302071.1 | 11210.25 | 61983751.2 | 6497.081 | 35923675.0
888 | 9007.269 | 50255772.2 | 3465.793 | 19337282.2 | 19744.09 | 110161533.8 | 48071.92 | 268215753.2 | 11203.86 | 62511583.7 | 6508.592 | 36314481.0
896 | 9135.409 | 51429917.8 | 3627.897 | 20424096.2 | 22241.17 | 125211874.0 | 48347.62 | 272184214.8 | 11214.73 | 63135933.9 | 6583.012 | 37060602.3
904 | 9295.827 | 52800286.5 | 3854.205 | 21891880.3 | 24888.86 | 141368676.2 | 48947.31 | 278020660.5 | 11305.13 | 64213152.0 | 6715.56 | 38144373.6
912 | 9496.183 | 54415642.2 | 4138.145 | 23712665.6 | 27156.94 | 155616435.7 | 50084.31 | 286996372.7 | 11458.45 | 65659949.0 | 6882.76 | 39440037.5
920 | 9709.157 | 56124069.6 | 4496.577 | 25992599.4 | 29086.23 | 168133843.2 | 51266.73 | 296348878.1 | 11646.58 | 67323376.2 | 6998.982 | 40457823.2
928 | 9936.526 | 57937848.6 | 4968.2 | 28968559.6 | 31173.57 | 181766736.6 | 52299.18 | 304945813.5 | 11776.15 | 68664348.7 | 6975.183 | 40670867.8
936 | 10090.14 | 59340722.6 | 5453.656 | 32073284.3 | 34734.33 | 204274744.6 | 53365.36 | 313844918.7 | 11671.65 | 68641695.3 | 6864.302 | 40369376.1
944 | 10050.73 | 59614169.0 | 5682.241 | 33703227.1 | 42124.2 | 249852367.8 | 54446.21 | 322938257.8 | 11388.09 | 67546472.2 | 6771.311 | 40162853.2
952 | 9860.874 | 58983721.5 | 5818.361 | 34803062.5 | 42771.37 | 255840847.3 | 55003.98 | 329011344.6 | 11039.04 | 66031028.3 | 6741.694 | 40326062.5
960 | 9701.532 | 58518257.8 | 5869.796 | 35405775.9 | 36508.72 | 220215366.7 | 54878.44 | 331018917.3 | 10617.14 | 64041048.7 | 6752.721 | 40731449.4
968 | 9557.907 | 58132367.5 | 5456.244 | 33185548.1 | 47656.29 | 289851415.2 | 54436.57 | 331089903.2 | 10171.01 | 61861336.8 | 6775.725 | 41210793.9
976 | 9319.022 | 57147860.4 | 4745.492 | 29101196.4 | 38707.99 | 237372430.8 | 53798.82 | 329915216.5 | 9810.862 | 60164012.0 | 6804.372 | 41727049.3
984 | 9004.037 | 55668844.2 | 4116.972 | 25453814.6 | 28409.51 | 175646133.8 | 53250.78 | 329231158.2 | 9547.42 | 59028396.2 | 6824.629 | 42194319.2
992 | 8721.213 | 54358616.4 | 3716.557 | 23164999.7 | 22763.85 | 141885258.9 | 52619.26 | 327971604.2 | 9324.407 | 58118275.5 | 6895.087 | 42976520.0
1000 | 8552.961 | 53739836.1 | 3543.727 | 22265893.7 | 19286.76 | 121182313.9 | 52092.85 | 327309021.5 | 9141.15 | 57435536.0 | 7031.872 | 44182554.7
1008 | 8456.791 | 53560663.7 | 3568.885 | 22603353.0 | 16978.38 | 107531695.1 | 51335.14 | 325128556.6 | 8992.524 | 56953700.0 | 7153.593 | 45306924.0
1016 | 8381.265 | 53503614.6 | 3751.183 | 23946484.2 | 15398.51 | 98299684.5 | 50223.91 | 320615149.2 | 8922.579 | 56959211.4 | 7200.807 | 45967906.4
1024 | 8302.553 | 53418469.7 | 4006.108 | 25775224.3 | 14312.34 | 92085306.2 | 49067.83 | 315701499.6 | 8914.238 | 57354043.1 | 7178.92 | 46189038.9
1032 | 8271.932 | 53637245.3 | 4191.813 | 27180752.1 | 13556.99 | 87906875.9 | 48342.72 | 313466097.8 | 8937.327 | 57951830.3 | 7166.898 | 46471934.3
1040 | 8296.147 | 54211273.8 | 4229.698 | 27639010.7 | 13048.78 | 85267425.8 | 48240.63 | 315228977.8 | 9009.559 | 58873070.4 | 7207.567 | 47097936.8
1048 | 8353.636 | 55006837.4 | 4177.758 | 27509606.7 | 12756.31 | 83997447.2 | 48456.37 | 319074413.2 | 9134.235 | 60146906.2 | 7284.337 | 47965741.3
1056 | 8447.267 | 56047981.4 | 4111.198 | 27277973.8 | 12670.71 | 84070725.7 | 48364.5 | 320900521.0 | 9290.353 | 61641891.6 | 7361.472 | 48843678.0
1064 | 8561.162 | 57234009.1 | 4058.424 | 27131819.6 | 12780.01 | 85438325.7 | 47644.62 | 318518960.5 | 9470.527 | 63313394.5 | 7417.585 | 49588848.1
1072 | 8678.763 | 58456451.8 | 4018.574 | 27067402.6 | 13085.32 | 88137128.2 | 46543 | 313493839.7 | 9643.684 | 64955748.0 | 7435.955 | 50085430.3
1080 | 8820.732 | 59856073.1 | 3986.59 | 27052362.3 | 13619.83 | 92421984.6 | 45368.82 | 307865560.7 | 9793.408 | 66456495.0 | 7426.314 | 50393777.0
1088 | 8954.647 | 61214904.5 | 3966.182 | 27113238.9 | 14195.9 | 97044663.5 | 44723.48 | 305734438.7 | 9933.019 | 67903161.1 | 7389.549 | 50515734.4
1096 | 9056.962 | 62369595.9 | 3964.017 | 27297687.7 | 14541.05 | 100135041.7 | 45078.5 | 310427281.0 | 10084.41 | 69445007.1 | 7373.952 | 50779768.3
1104 | 9104.615 | 63155400.4 | 3988.636 | 27667716.7 | 14683.18 | 101851887.2 | 46514.38 | 322653316.1 | 10259.84 | 71168767.8 | 7424.832 | 51503362.0
1112 | 9027.192 | 63072096.7 | 4049.201 | 28291370.4 | 14835.23 | 103652257.3 | 48966.4 | 342123410.3 | 10415.68 | 72773309.6 | 7445.724 | 52022538.7
1120 | 8833.67 | 62164013.5 | 4157.403 | 29256336.3 | 15092.85 | 106210900.8 | 51297.92 | 360992017.9 | 10538.48 | 74161058.6 | 7420.855 | 52221798.5
1128 | 8606.793 | 61000063.2 | 4325.684 | 30657996.5 | 15454.61 | 109533505.0 | 52267.71 | 370443881.9 | 10608.1 | 75184217.6 | 7432.641 | 52678343.9
1136 | 8334.324 | 59487891.2 | 4562.572 | 32566259.0 | 15908.97 | 113553402.9 | 51849.34 | 370084945.6 | 10600.45 | 75662820.7 | 7442.884 | 53125058.2
1144 | 8004.545 | 57536379.4 | 4873.715 | 35032087.2 | 16350.2 | 117524646.0 | 50696.46 | 364404318.6 | 10544.01 | 75789993.0 | 7415.608 | 53303116.1
1152 | 7674.498 | 55549773.7 | 5272.441 | 38163133.4 | 16618.27 | 120286859.3 | 49518.21 | 358424152.9 | 10447.29 | 75619878.9 | 7402.747 | 53582779.3
1160 | 7403.74 | 53962122.5 | 5799.595 | 42270316.0 | 16584.76 | 120877921.6 | 48425.24 | 352947100.0 | 10318.34 | 75205130.9 | 7395.597 | 53902764.7
1168 | 7166.029 | 52589768.9 | 6547.391 | 48049731.0 | 16261.4 | 119338480.8 | 47323.91 | 347298824.9 | 10180.33 | 74710997.1 | 7378.433 | 54148547.5
1176 | 6942.474 | 51298114.4 | 7695.699 | 56863716.8 | 15570.44 | 115050379.1 | 46235.87 | 341638008.6 | 10049.39 | 74255205.0 | 7299.194 | 53933926.6
1184 | 6723.688 | 50019476.8 | 9643.941 | 71744080.8 | 14486.81 | 107771569.4 | 45372.88 | 337542062.3 | 9955.681 | 74063211.6 | 7203.731 | 53590654.7
1192 | 6528.237 | 48893598.0 | 12242.81 | 91693212.6 | 13202.02 | 98877247.4 | 44707.82 | 334841740.4 | 9924.571 | 74330639.4 | 7153.371 | 53575579.5
1200 | 6370.609 | 48033255.1 | 10489.02 | 79085372.8 | 11983 | 90349712.8 | 43830.43 | 330473648.2 | 9928.997 | 74862869.0 | 7122.128 | 53699579.8
1208 | 6254.208 | 47469980.5 | 11291.2 | 85701202.3 | 10974.42 | 83296779.2 | 42484.94 | 322464367.3 | 9932.449 | 75388154.1 | 7084.812 | 53774339.1
1216 | 6219.122 | 47516289.7 | 9631.187 | 73585669.2 | 10207.63 | 77989875.1 | 40891.87 | 312428321.8 | 9914.355 | 75749172.5 | 7020.645 | 53640204.9
1224 | 6239.656 | 47986808.2 | 8184.911 | 62947025.6 | 9659.123 | 74284622.4 | 39081.51 | 300560986.2 | 9856.396 | 75801776.6 | 6939.916 | 53372244.7
1232 | 6286.368 | 48662044.9 | 8836.804 | 68404672.1 | 9289.43 | 71908396.5 | 37033.41 | 286671347.0 | 9798.777 | 75851192.6 | 6847.995 | 53009533.7
1240 | 6347.75 | 49456267.4 | 10391.52 | 80961859.9 | 9050.906 | 70516959.0 | 35050.66 | 273084923.7 | 9777.136 | 76175123.3 | 6725.315 | 52397933.4
1248 | 6389.828 | 50105292.2 | 8208.434 | 64365730.2 | 8920.6 | 69950126.8 | 33502.2 | 262704652.5 | 9809.322 | 76918959.4 | 6599.412 | 51748724.4
1256 | 6404.851 | 50545034.7 | 6221.274 | 49096301.9 | 8865.646 | 69964842.7 | 32505.86 | 256525867.1 | 9887.454 | 78028622.4 | 6511.176 | 51384116.6
1264 | 6387.338 | 50727891.2 | 5217.705 | 41438728.7 | 8806.05 | 69937177.2 | 31794.66 | 252511474.1 | 9967.472 | 79161122.9 | 6458.777 | 51295252.1
1272 | 6332.727 | 50612493.6 | 4702.442 | 37582909.1 | 8683.036 | 69396660.2 | 31130.4 | 248800757.6 | 9995.722 | 79887923.8 | 6434.157 | 51423147.2
1280 | 6254.945 | 50305247.9 | 4456.584 | 35841974.2 | 8523.46 | 68549728.0 | 30545.17 | 245658798.6 | 9952.235 | 80040617.1 | 6431.732 | 51727058.3
1288 | 6157.406 | 49830298.6 | 4393.69 | 35557004.7 | 8375.908 | 67784069.3 | 29944.64 | 242334285.5 | 9854.216 | 79747634.0 | 6414.187 | 51908360.9
1296 | 6044.974 | 49224275.9 | 4482.412 | 36500312.7 | 8260.188 | 67262775.0 | 29242.44 | 238121451.4 | 9753.815 | 79425392.2 | 6384.294 | 51987356.1
1304 | 5922.632 | 48525734.3 | 4705.476 | 38553245.7 | 8225.693 | 67395340.8 | 28519.5 | 233668055.2 | 9694.166 | 79426941.8 | 6354.117 | 52061009.3
1312 | 5778.656 | 47636574.7 | 5018.926 | 41373705.6 | 8304.427 | 68457855.6 | 27774.29 | 228958421.9 | 9658.566 | 79620755.3 | 6327.854 | 52163905.0
1320 | 5623.218 | 46637868.1 | 5316.82 | 44096664.2 | 8472.402 | 70268441.4 | 26896.95 | 223078063.9 | 9627.878 | 79851733.6 | 6321.703 | 52430961.5
1328 | 5458.723 | 45547964.7 | 5485.875 | 45774524.6 | 8659.684 | 72257009.9 | 25996.05 | 216912813.6 | 9621.835 | 80285260.9 | 6326.564 | 52789285.5
1336 | 5278.953 | 44313304.9 | 5545.793 | 46553242.0 | 8799.719 | 73867794.8 | 25218.74 | 211694544.0 | 9679.561 | 81253479.2 | 6303.576 | 52914326.9
1344 | 5095.634 | 43030588.2 | 5590.55 | 47209954.6 | 8820.02 | 74481535.3 | 24612.51 | 207842751.9 | 9825.262 | 82970399.4 | 6225.892 | 52575165.6
1352 | 4932.27 | 41898970.2 | 5580.005 | 47401392.5 | 8626.33 | 73279506.8 | 24212.06 | 205678194.2 | 10017.03 | 85093278.3 | 6111.618 | 51917369.1
1360 | 4790.91 | 40938952.2 | 5389.362 | 46052806.5 | 8251.042 | 70506236.5 | 23918.19 | 204384039.1 | 10165.38 | 86864526.3 | 6007.097 | 51331431.6
1368 | 4653.237 | 39996418.2 | 5024.03 | 43183527.3 | 7875.262 | 67691002.7 | 23679.62 | 203535715.0 | 10203.93 | 87706817.9 | 5934.898 | 51012803.0
1376 | 4535.728 | 39214372.4 | 4615.027 | 39899968.6 | 7576.635 | 65505024.0 | 23618.86 | 204200705.1 | 10199.41 | 88180679.7 | 5855.793 | 50627211.2
1384 | 4439.384 | 38604565.3 | 4264.523 | 37083981.2 | 7329.112 | 63733432.1 | 23760.01 | 206615324.3 | 10191.41 | 88623746.0 | 5780.172 | 50263958.6
1392 | 4369.62 | 38217543.1 | 4001.897 | 35001362.3 | 7063.184 | 61775969.0 | 24027.78 | 210151595.7 | 10152.27 | 88793679.2 | 5729.884 | 50114674.5
1400 | 4326.499 | 38057867.7 | 3812.268 | 33534459.6 | 6792.287 | 59748068.9 | 24488.81 | 215414777.0 | 10079.99 | 88668219.2 | 5663.766 | 49821078.3
1408 | 4298.538 | 38027976.4 | 3668.629 | 32455342.7 | 6558.762 | 58023553.5 | 25445.15 | 225106244.6 | 10004.11 | 88503611.7 | 5556.6 | 49157701.7
1416 | 4287.847 | 38148922.9 | 3557.233 | 31648667.7 | 6374.995 | 56718261.4 | 27041.02 | 240583643.2 | 9949.414 | 88519833.7 | 5429.653 | 48307561.6
1424 | 4289.599 | 38380133.5 | 3477.762 | 31116422.0 | 6215.487 | 55611546.0 | 29187.82 | 261150847.4 | 9936.754 | 88906671.5 | 5308.097 | 47492899.6
1432 | 4290.496 | 38603828.0 | 3438.726 | 30940008.7 | 6027.83 | 54235520.1 | 31471.47 | 283165161.9 | 9978.737 | 89783891.9 | 5220.991 | 46975976.3
1440 | 4288.661 | 38802883.9 | 3446.646 | 31184517.6 | 5812.267 | 52588147.8 | 33074.99 | 299255477.4 | 10083.71 | 91235284.2 | 5177.758 | 46847248.5
1448 | 4282.488 | 38962292.8 | 3505.276 | 31891183.7 | 5595.816 | 50911018.5 | 33565.84 | 305383757.6 | 10243.32 | 93194290.6 | 5136.438 | 46731578.1
1456 | 4255.349 | 38929281.7 | 3616.979 | 33089266.9 | 5415.465 | 49542387.3 | 33186.09 | 303596828.4 | 10409.64 | 95230707.0 | 5077.843 | 46453712.6
1464 | 4192.978 | 38569450.0 | 3775.746 | 34731512.3 | 5269.248 | 48469612.1 | 32408.78 | 298114866.8 | 10506.65 | 96646273.9 | 5012.982 | 46112324.2
1472 | 4109.128 | 38004697.1 | 3955.158 | 36580653.5 | 5140.285 | 47541718.0 | 31582.53 | 292102044.2 | 10510.7 | 97211848.7 | 4951.521 | 45795867.3
1480 | 4002.427 | 37219020.9 | 4104.58 | 38168952.0 | 5015.727 | 46641813.7 | 30779.52 | 286222268.6 | 10483.19 | 97484376.8 | 4899.238 | 45558571.8
1488 | 3880.215 | 36277596.7 | 4176.863 | 39051076.7 | 4888.28 | 45702380.3 | 29921.97 | 279751835.0 | 10487.78 | 98054190.4 | 4852.399 | 45366920.3
1496 | 3757.501 | 35319171.1 | 4176.313 | 39255860.1 | 4781.944 | 44948575.6 | 29048.14 | 273042172.8 | 10522.15 | 98904462.6 | 4796.696 | 45087239.3
1504 | 3640.965 | 34406791.7 | 4151.835 | 39234464.4 | 4717.284 | 44577905.9 | 28259.19 | 267046819.8 | 10570.61 | 99891334.6 | 4720.746 | 44610623.9
1512 | 3538.021 | 33611822.7 | 4143.535 | 39364305.5 | 4688.083 | 44537603.4 | 27554.9 | 261776350.1 | 10606.17 | 100760475.0 | 4631.945 | 44004283.3
1520 | 3452.021 | 32968318.3 | 4160.649 | 39736032.7 | 4667.374 | 44575476.2 | 26950.23 | 257386620.6 | 10553.11 | 100786886.7 | 4539.039 | 43349823.1
1528 | 3373.421 | 32387226.2 | 4190.828 | 40234907.6 | 4627.519 | 44427447.0 | 26436.99 | 253813752.2 | 10416.01 | 100001015.6 | 4458.966 | 42809225.6
1536 | 3305.842 | 31904588.4 | 4212.378 | 40653538.3 | 4561.471 | 44022627.0 | 26005.02 | 250973709.6 | 10291.63 | 99324180.7 | 4395.3 | 42418917.3
1544 | 3247.52 | 31504960.1 | 4208.752 | 40830099.5 | 4479.933 | 43460889.9 | 25629.55 | 248638336.5 | 10186.99 | 98826377.6 | 4332.878 | 42034277.2
1552 | 3191.883 | 31125658.3 | 4177.569 | 40737575.6 | 4399.061 | 42897457.0 | 25286.32 | 246579603.7 | 10069.6 | 98193726.0 | 4272.68 | 41665051.7
1560 | 3142.473 | 30801794.8 | 4126.07 | 40442779.6 | 4327.658 | 42418701.7 | 24962.09 | 244672579.8 | 9941.814 | 97447361.3 | 4210.359 | 41268966.8
1568 | 3087.208 | 30415270.5 | 4056.61 | 39965856.4 | 4273.829 | 42105904.5 | 24612.92 | 242487312.4 | 9826.71 | 96813067.9 | 4151.488 | 40900593.5
1576 | 3039.999 | 30102977.4 | 3960.543 | 39218480.4 | 4242.881 | 42014277.3 | 24219.27 | 239826403.4 | 9734.848 | 96397376.4 | 4095.228 | 40552173.6
1584 | 3001.973 | 29877327.7 | 3829.172 | 38110078.5 | 4218.513 | 41985025.9 | 23801.11 | 236882113.5 | 9697.804 | 96518019.1 | 4034.894 | 40157542.6
1592 | 2962.224 | 29630618.2 | 3667.584 | 36686219.6 | 4193.102 | 41942883.0 | 23417.54 | 234241656.8 | 9730.85 | 97336039.7 | 3969.251 | 39703748.5
1600 | 2927.354 | 29428975.5 | 3498.15 | 35167238.7 | 4173.588 | 41957479.4 | 23107.86 | 232305542.3 | 9743.079 | 97948098.3 | 3905.084 | 39258181.7
1608 | 2886.716 | 29165532.9 | 3346.165 | 33807516.6 | 4149.916 | 41928100.9 | 22975.83 | 232133133.4 | 9670.403 | 97703576.8 | 3840.655 | 38803525.2
1616 | 2837.655 | 28812488.2 | 3228.574 | 32781731.5 | 4106.984 | 41700785.0 | 22963.76 | 233165487.4 | 9554.259 | 97010377.9 | 3777.668 | 38357026.0
1624 | 2779.705 | 28363804.9 | 3153.101 | 32173903.4 | 4033.27 | 41155050.3 | 23020.46 | 234898238.3 | 9462.375 | 96553048.6 | 3714.704 | 37904433.0
1632 | 2715.173 | 27841807.2 | 3118.952 | 31982222.9 | 3943.407 | 40436314.3 | 23136.9 | 237249371.8 | 9420.944 | 96603841.4 | 3653.383 | 37462363.2
1640 | 2645.352 | 27258827.2 | 3120.399 | 32153914.3 | 3858.104 | 39755531.7 | 23259.21 | 239672795.9 | 9419.626 | 97063813.8 | 3594.717 | 37041486.6
1648 | 2568.362 | 26594593.2 | 3149.307 | 32610092.1 | 3794.953 | 39295557.1 | 23353.88 | 241822131.3 | 9411.195 | 97449993.7 | 3537.756 | 36632366.1
1656 | 2490.653 | 25915132.7 | 3195.581 | 33249875.3 | 3742.542 | 38940973.8 | 23417.51 | 243658086.6 | 9358.418 | 97373906.5 | 3479.468 | 36203704.6
1664 | 2416.628 | 25266376.2 | 3249.837 | 33977760.6 | 3678.382 | 38458292.7 | 23361.27 | 244247182.3 | 9314.25 | 97382533.7 | 3420.729 | 35764469.3
1672 | 2343.588 | 24620532.1 | 3305.423 | 34725067.5 | 3598.327 | 37802163.8 | 23224.64 | 243986047.6 | 9314.442 | 97852722.0 | 3361.206 | 35311093.0
1680 | 2275.602 | 24020688.6 | 3360.924 | 35477071.3 | 3510.637 | 37057409.2 | 23103.39 | 243873556.3 | 9321.596 | 98396433.3 | 3300.738 | 34841762.5
1688 | 2204.087 | 23376580.5 | 3416.498 | 36235434.1 | 3431.154 | 36390870.3 | 23031.98 | 244277513.8 | 9259.183 | 98203038.0 | 3243.256 | 34398028.6
1696 | 2144.945 | 22857131.4 | 3473.918 | 37019049.1 | 3361.425 | 35820291.2 | 22996.24 | 245054411.4 | 9118.761 | 97172078.1 | 3190.585 | 33999768.5
1704 | 2104.79 | 22535038.4 | 3534.062 | 37837599.1 | 3295.999 | 35288767.8 | 23009.95 | 246357106.8 | 8952.226 | 95847424.4 | 3143.85 | 33659772.3
1712 | 2068.135 | 22246540.8 | 3595.248 | 38673414.0 | 3225.593 | 34697098.5 | 23101.69 | 248500519.6 | 8817.204 | 94845012.0 | 3099.55 | 33341279.9
1720 | 2033.943 | 21980980.3 | 3652.732 | 39475355.9 | 3148.241 | 34023289.8 | 23297.01 | 251772649.1 | 8728.967 | 94334622.2 | 3055.2 | 33017783.8
1728 | 1996.972 | 21681809.4 | 3699.434 | 40166025.5 | 3072.718 | 33361548.7 | 23616.27 | 256409992.5 | 8666.81 | 94098523.3 | 3010.914 | 32690529.4
1736 | 1956.849 | 21344543.9 | 3725.623 | 40637636.8 | 3000.394 | 32727120.0 | 24110.51 | 262987961.3 | 8622.651 | 94052493.4 | 2964.982 | 32340857.4
1744 | 1918.052 | 21017773.1 | 3724.725 | 40815064.2 | 2934.801 | 32159179.2 | 24729.2 | 270979506.4 | 8585.265 | 94076248.7 | 2915.833 | 31951332.7
1752 | 1876.094 | 20652307.5 | 3694.056 | 40664685.1 | 2871.689 | 31611953.4 | 25326.64 | 278799164.7 | 8556.45 | 94190593.9 | 2863.891 | 31526109.3
1760 | 1835.87 | 20301797.9 | 3633.786 | 40183877.7 | 2809.712 | 31070931.3 | 25708.99 | 284300407.9 | 8539.431 | 94432484.8 | 2812.314 | 31099704.8
1768 | 1795.874 | 19949773.5 | 3548.528 | 39419431.5 | 2756.2 | 30617724.5 | 25774.16 | 286316644.3 | 8500.293 | 94426956.5 | 2763.997 | 30704332.0
1776 | 1760.475 | 19645029.1 | 3445.359 | 38446547.0 | 2709.928 | 30239918.4 | 25685.6 | 286623958.6 | 8418.676 | 93943468.8 | 2720.984 | 30363283.3
1784 | 1725.86 | 19345506.5 | 3331.895 | 37347876.0 | 2676.672 | 30003360.2 | 25739.06 | 288514271.5 | 8318.955 | 93248836.8 | 2682.226 | 30065613.7
1792 | 1690.067 | 19029248.3 | 3215.538 | 36205241.0 | 2651.091 | 29849867.4 | 25985.34 | 292581115.6 | 8226.304 | 92623798.6 | 2643.817 | 29767964.0
1800 | 1659.901 | 18773032.3 | 3101.511 | 35077260.8 | 2625.184 | 29690130.0 | 26305.31 | 297505964.7 | 8138.53 | 92044600.9 | 2603.823 | 29448540.9
1808 | 1630.787 | 18525740.2 | 2993.434 | 34005402.8 | 2602.885 | 29568771.9 | 26547.01 | 301573969.3 | 8056.657 | 91523603.9 | 2563.029 | 29116004.9
1816 | 1594.244 | 18190746.6 | 2896.336 | 33047957.5 | 2591.028 | 29564307.4 | 26677.31 | 304395151.9 | 7982.735 | 91085108.2 | 2524.141 | 28801112.4
1824 | 1547.975 | 17740609.6 | 2814.838 | 32259535.4 | 2579.194 | 29558922.8 | 26809.8 | 307254510.5 | 7881.076 | 90321298.9 | 2486.907 | 28501272.4
1832 | 1507.456 | 17352019.6 | 2753.872 | 31699256.9 | 2563.983 | 29513486.8 | 27003.75 | 310834612.6 | 7759.363 | 89316437.6 | 2449.188 | 28192100.8
1840 | 1472.524 | 17023937.3 | 2717.837 | 31421078.2 | 2555.244 | 29541332.9 | 27207.2 | 314544049.5 | 7672.968 | 88707641.2 | 2410.392 | 27866681.1
1848 | 1441.381 | 16736339.8 | 2708.836 | 31453180.8 | 2550.44 | 29613992.0 | 27379.41 | 317911267.3 | 7663.147 | 88979297.9 | 2369.821 | 27516757.7
1856 | 1406.194 | 16398462.0 | 2728.933 | 31823695.3 | 2545.227 | 29681397.5 | 27514.19 | 320859206.1 | 7681.733 | 89581222.2 | 2325.815 | 27122706.5
1864 | 1369.792 | 16042801.9 | 2777.001 | 32523842.2 | 2542.245 | 29774414.3 | 27562.67 | 322810011.1 | 7672.11 | 89854650.9 | 2280.502 | 26708906.9
1872 | 1336.483 | 15719874.2 | 2848.157 | 33500368.8 | 2540.997 | 29887521.7 | 27477.96 | 323199159.0 | 7629.224 | 89735867.2 | 2238.121 | 26325057.6
1880 | 1307.67 | 15446709.5 | 2934.627 | 34664954.7 | 2541.559 | 30021880.0 | 27338.68 | 322935128.2 | 7558.441 | 89283242.9 | 2198.441 | 25968838.9
1888 | 1276.92 | 15147658.5 | 3026.276 | 35899660.3 | 2542.673 | 30162852.9 | 27253.11 | 323294146.2 | 7467.184 | 88580619.1 | 2158.66 | 25607431.9
1896 | 1245.631 | 14839105.9 | 3111.505 | 37067100.8 | 2538.252 | 30237985.3 | 27180.1 | 323794251.0 | 7378.082 | 87894487.4 | 2116.11 | 25209044.0
1904 | 1212.981 | 14511110.1 | 3179.951 | 38042336.3 | 2525.636 | 30214643.4 | 27054.26 | 323655094.9 | 7306.344 | 87407137.7 | 2070.062 | 24764528.4
1912 | 1186.355 | 14252209.1 | 3230.047 | 38804012.4 | 2512.076 | 30178702.6 | 26773.79 | 321645549.0 | 7248.944 | 87084823.9 | 2025.488 | 24333092.3
1920 | 1163 | 14030096.0 | 3264.74 | 39384894.2 | 2500.518 | 30165536.0 | 26265.69 | 316861798.6 | 7204.475 | 86912729.9 | 1983.813 | 23932152.8
1928 | 1141.26 | 13825200.4 | 3288.826 | 39840771.6 | 2489.675 | 30159870.1 | 25595.43 | 310062559.9 | 7135.126 | 86434774.8 | 1944.479 | 23555379.6
1936 | 1119.858 | 13622226.7 | 3308.734 | 40248251.6 | 2481.301 | 30183151.9 | 25015.68 | 304296893.1 | 7013.498 | 85313914.7 | 1905.752 | 23182035.9
1944 | 1098.381 | 13416191.3 | 3320.449 | 40557663.0 | 2475.959 | 30242634.9 | 24677.27 | 301420762.3 | 6883.621 | 84080067.2 | 1869.469 | 22834645.7
1952 | 1074.809 | 13182287.8 | 3310.357 | 40600789.0 | 2474.866 | 30353673.8 | 24568.97 | 301332869.3 | 6778.293 | 83134242.9 | 1834.086 | 22494653.8
1960 | 1052.011 | 12955565.6 | 3265.097 | 40209807.6 | 2470.321 | 30422109.2 | 24591.58 | 302846341.1 | 6696.155 | 82463430.0 | 1797.77 | 22139618.0
1968 | 1028.55 | 12718332.1 | 3182.581 | 39353586.3 | 2457.573 | 30388645.0 | 24673.66 | 305097358.5 | 6616.728 | 81817874.8 | 1760.138 | 21764648.7
1976 | 1011.302 | 12555887.9 | 3073.447 | 38158602.5 | 2436.477 | 30250259.9 | 24884.35 | 308953480.0 | 6531.171 | 81088226.4 | 1722.028 | 21379960.3
1984 | 992.4088 | 12371208.9 | 2954.188 | 36826434.4 | 2411.481 | 30061127.3 | 25278.47 | 315117326.8 | 6466.151 | 80605999.2 | 1683.973 | 20992136.1
1992 | 970.2166 | 12143332.8 | 2840.388 | 35550591.5 | 2380.61 | 29795966.8 | 25852.73 | 323575498.7 | 6441.289 | 80619849.0 | 1647.206 | 20616601.8
2000 | 945.9853 | 11887601.1 | 2739.755 | 34428772.8 | 2344.99 | 29468006.1 | 26650.76 | 334903277.5 | 6446.159 | 81004818.9 | 1609.711 | 20228229.2
2008 | 923.6052 | 11652789.2 | 2655.511 | 33503608.5 | 2309.542 | 29138650.1 | 27591.23 | 348108423.2 | 6453.579 | 81422452.1 | 1572.993 | 19845876.6
2016 | 904.0906 | 11452025.4 | 2587.607 | 32776958.1 | 2274.211 | 28807208.6 | 28467.35 | 360593079.1 | 6427.154 | 81412119.2 | 1538.238 | 19484705.3
2024 | 881.2234 | 11206664.9 | 2533.467 | 32218524.9 | 2243.397 | 28529657.5 | 29104.66 | 370128787.2 | 6357.679 | 80851660.3 | 1502.479 | 19107274.8
2032 | 856.8578 | 10939873.9 | 2491.332 | 31807908.3 | 2216.068 | 28293493.9 | 29476.99 | 376345504.4 | 6269.982 | 80051570.8 | 1465.491 | 18710556.9
2040 | 830.4928 | 10645005.6 | 2459.226 | 31521615.3 | 2190.385 | 28075693.0 | 29627.71 | 379759067.0 | 6196.885 | 79429801.4 | 1429.005 | 18316554.9
2048 | 806.5897 | 10379165.9 | 2436.587 | 31353908.4 | 2168.207 | 27900411.2 | 29553.33 | 380291169.7 | 6155.183 | 79204663.1 | 1392.79 | 17922365.7
2056 | 787.8662 | 10177834.3 | 2424.101 | 31315082.8 | 2150.748 | 27783851.3 | 29332.48 | 378923695.5 | 6136.195 | 79268762.3 | 1358.614 | 17550881.1
2064 | 769.7781 | 9982861.4 | 2423.104 | 31424010.8 | 2135.843 | 27698662.0 | 29078.78 | 377108001.9 | 6123.238 | 79409170.1 | 1325.647 | 17191647.3
2072 | 746.9887 | 9724865.1 | 2435.952 | 31713065.3 | 2125.838 | 27675766.3 | 28847.89 | 375563718.8 | 6103.57 | 79460909.6 | 1291.92 | 16819195.8
2080 | 730.6473 | 9548847.5 | 2463.198 | 32191595.3 | 2121.108 | 27720809.7 | 28619.33 | 374026689.7 | 6064.077 | 79251563.9 | 1258.047 | 16441452.4
2088 | 721.4622 | 9465072.4 | 2506.277 | 32880569.5 | 2121.605 | 27833946.2 | 28374.06 | 372247476.7 | 6012.228 | 78876168.1 | 1225.299 | 16075049.0
2096 | 703.2257 | 9261170.3 | 2565.546 | 33787103.9 | 2123.846 | 27970108.1 | 28216.89 | 371603968.0 | 5958.548 | 78471432.0 | 1192.355 | 15702780.7
2104 | 682.3816 | 9020963.0 | 2634.807 | 34831674.2 | 2126.023 | 28105643.0 | 28282.73 | 373892582.1 | 5909.513 | 78122709.0 | 1158.995 | 15321712.5
2112 | 662.2449 | 8788047.2 | 2703.387 | 35874177.5 | 2125.421 | 28204519.8 | 28607.67 | 379626229.5 | 5867.176 | 77857926.7 | 1125.583 | 14936586.5
2120 | 642.9623 | 8564484.7 | 2758.332 | 36741948.3 | 2118.889 | 28224345.4 | 29118.52 | 387868904.6 | 5829.29 | 77648184.2 | 1094.323 | 14576764.8
2128 | 629.4698 | 8416399.7 | 2790.685 | 37313180.9 | 2112.706 | 28248181.7 | 29569.15 | 395357768.3 | 5785.679 | 77358104.3 | 1064.955 | 14239108.6
2136 | 619.0459 | 8308141.8 | 2799.438 | 37570924.5 | 2116.139 | 28400456.6 | 29755.41 | 399343856.5 | 5726.285 | 76851798.4 | 1034.586 | 13885062.1
2144 | 604.0792 | 8137640.9 | 2793.15 | 37626943.1 | 2121.587 | 28580209.8 | 29733.67 | 400546665.9 | 5654.634 | 76174412.1 | 1002.149 | 13500094.0
2152 | 588.2215 | 7953586.7 | 2780.339 | 37594119.3 | 2123.501 | 28712736.3 | 29775.59 | 402608105.9 | 5584.692 | 75512932.2 | 970.869 | 13127522.9
2160 | 570.3898 | 7741148.2 | 2761.047 | 37472040.4 | 2124.064 | 28827117.7 | 30053.93 | 407882294.3 | 5520.536 | 74922946.6 | 940.2619 | 12760932.8
2168 | 549.7919 | 7489235.0 | 2726.212 | 37136315.0 | 2122.781 | 28916408.3 | 30472.9 | 415100188.5 | 5460.502 | 74382656.4 | 909.0683 | 12383278.0
2176 | 535.3497 | 7319413.8 | 2669.852 | 36502784.3 | 2116.02 | 28930673.8 | 30859.16 | 421912866.8 | 5407.321 | 73930032.2 | 878.1978 | 12006905.6
2184 | 520.2839 | 7139583.5 | 2592.923 | 35581321.5 | 2107.907 | 28925708.3 | 31157.57 | 427559038.1 | 5360.744 | 73562681.3 | 848.3416 | 11641346.6
2192 | 501.9988 | 6913899.3 | 2502.858 | 34471222.3 | 2097.565 | 28889213.4 | 31370.17 | 432053280.8 | 5319.319 | 73261599.9 | 820.4593 | 11299973.4
2200 | 490.7002 | 6782952.7 | 2410.086 | 33314642.2 | 2083.52 | 28800508.1 | 31511.37 | 435581894.9 | 5279.149 | 72973708.3 | 794.073 | 10976476.0
2208 | 476.6249 | 6612346.8 | 2325.033 | 32255817.2 | 2062.061 | 28607539.7 | 31582.3 | 438149856.1 | 5236.649 | 72649454.0 | 765.3313 | 10617649.9
2216 | 462.9602 | 6446043.9 | 2253.1 | 31371117.5 | 2036.782 | 28359204.9 | 31528.58 | 438989374.3 | 5194.358 | 72323835.6 | 736.4646 | 10254193.2
2224 | 449.4536 | 6280575.4 | 2196.152 | 30688593.2 | 2010.057 | 28088143.8 | 31384.33 | 438558424.4 | 5154.581 | 72029102.8 | 708.4792 | 9900149.2
2232 | 438.3797 | 6147867.2 | 2154.577 | 30215929.2 | 1981.499 | 27788677.3 | 31333.13 | 439417932.9 | 5113.912 | 71717853.2 | 680.9094 | 9549119.7
2240 | 426.4382 | 6001834.1 | 2128.025 | 29950536.4 | 1953.044 | 27487787.4 | 31444.18 | 442555877.0 | 5062.118 | 71245939.9 | 654.7468 | 9215124.4
2248 | 413.8754 | 5845824.8 | 2114.513 | 29866643.3 | 1927.076 | 27219179.3 | 31427.6 | 443902279.0 | 4997.024 | 70580959.3 | 630.0559 | 8899287.3
2256 | 401.2347 | 5687447.9 | 2111.79 | 29934336.8 | 1900.169 | 26934632.8 | 31186 | 442057293.5 | 4926.986 | 69839363.3 | 604.9353 | 8574876.2
2264 | 391.3268 | 5566675.3 | 2118.173 | 30131291.5 | 1875.91 | 26685066.5 | 30915.22 | 439773025.8 | 4863.372 | 69182099.5 | 579.7523 | 8247052.5
2272 | 377.4697 | 5388529.8 | 2132.546 | 30442939.8 | 1846.728 | 26362777.8 | 30641.48 | 437419236.1 | 4808.322 | 68640703.6 | 555.1913 | 7925576.3
2280 | 361.8761 | 5184115.0 | 2154.808 | 30869049.4 | 1814.004 | 25986804.4 | 30373.88 | 435125966.0 | 4758.391 | 68167093.4 | 529.7991 | 7589721.6
2288 | 351.4338 | 5052187.2 | 2184.417 | 31403013.2 | 1784.238 | 25650077.5 | 30068.95 | 432269042.7 | 4710.656 | 67720049.8 | 504.7139 | 7255729.6
2296 | 341.9417 | 4932916.1 | 2222.937 | 32068510.6 | 1760.537 | 25397850.5 | 29837.62 | 430443196.9 | 4661.724 | 67250921.5 | 483.5162 | 6975298.2
2304 | 329.2726 | 4766700.9 | 2270.866 | 32874099.3 | 1741.901 | 25216550.9 | 29970.77 | 433870611.9 | 4609.878 | 66734700.1 | 464.0178 | 6717334.8
2312 | 318.2098 | 4622546.5 | 2325.531 | 33782349.1 | 1725.527 | 25066251.3 | 30167.11 | 438229207.3 | 4556.606 | 66192562.2 | 443.9372 | 6448953.1
2320 | 303.1247 | 4418645.8 | 2382.071 | 34723428.9 | 1705.551 | 24861797.2 | 30097.45 | 438730197.8 | 4502.465 | 65632378.8 | 424.2488 | 6184270.4
2328 | 290.7244 | 4252500.1 | 2433.614 | 35597099.6 | 1684.539 | 24640186.6 | 29979.36 | 438515698.4 | 4450.446 | 65097800.9 | 405.2463 | 5927640.6
2336 | 281.7293 | 4135087.3 | 2469.829 | 36250962.1 | 1662.313 | 24398625.4 | 29996.1 | 440268384.2 | 4400.321 | 64585790.3 | 387.9571 | 5694248.2
2344 | 271.4406 | 3997718.6 | 2485.179 | 36601179.8 | 1643.414 | 24203845.8 | 30185.93 | 444571953.8 | 4350.544 | 64073876.6 | 373.4351 | 5499872.4
2352 | 263.2368 | 3890127.5 | 2477.783 | 36616796.9 | 1627.188 | 24046669.0 | 30422.42 | 449583998.0 | 4300.704 | 63556024.6 | 361.5447 | 5342926.3
2360 | 250.5939 | 3715886.4 | 2452.539 | 36367030.4 | 1611.301 | 23892876.5 | 30590.18 | 453600779.9 | 4251.02 | 63035466.0 | 351.7305 | 5215571.1
2368 | 242.6501 | 3610290.0 | 2414.822 | 35929124.1 | 1593.444 | 23708183.8 | 30733.64 | 457272926.5 | 4201.05 | 62505672.4 | 342.3692 | 5093967.9
2376 | 235.4986 | 3515722.8 | 2364.27 | 35295825.5 | 1570.059 | 23439176.4 | 31018.17 | 463065512.9 | 4149.477 | 61946911.1 | 334.0059 | 4986323.3
2384 | 222.6274 | 3334760.9 | 2298.199 | 34424988.0 | 1545.127 | 23144626.8 | 31577.12 | 472997236.5 | 4100.191 | 61417225.0 | 330.6327 | 4952585.3
2392 | 214.8117 | 3228486.0 | 2217.08 | 33321334.0 | 1521.658 | 22869568.2 | 32403.8 | 487008896.3 | 4054.905 | 60942705.9 | 330.4356 | 4966241.6
2400 | 209.3719 | 3157253.0 | 2126.15 | 32061589.7 | 1498.651 | 22599118.1 | 33350.17 | 502908686.1 | 4011.661 | 60494418.0 | 332.6944 | 5016913.2
2408 | 198.7148 | 3006537.4 | 2032.884 | 30757351.0 | 1472.726 | 22282210.3 | 34139.7 | 516530501.2 | 3967.987 | 60035288.8 | 338.2099 | 5117084.2
2416 | 187.0581 | 2839575.0 | 1945.347 | 29530704.1 | 1448.091 | 21982281.2 | 34556.46 | 524573037.3 | 3922.714 | 59547482.6 | 342.9241 | 5205647.2
2424 | 180.1404 | 2743618.1 | 1868.49 | 28457921.3 | 1425.172 | 21706002.4 | 34439.91 | 524535002.1 | 3874.559 | 59011245.0 | 349.8546 | 5328438.8
2432 | 170.6178 | 2607160.8 | 1805.145 | 27583884.9 | 1405.591 | 21478422.0 | 33792.66 | 516375730.6 | 3825.042 | 58449338.1 | 360.7947 | 5513198.2
2440 | 162.3917 | 2489622.3 | 1754.812 | 26902969.7 | 1382.749 | 21198879.5 | 32912.73 | 504584072.6 | 3775.218 | 57877755.4 | 373.168 | 5721027.3
2448 | 154.2286 | 2372226.8 | 1717.745 | 26421039.8 | 1354.479 | 20833564.9 | 32208.68 | 495409270.7 | 3725.44 | 57301871.7 | 385.5095 | 5929612.8
2456 | 155.082 | 2393148.2 | 1693.022 | 26125872.9 | 1325.912 | 20460809.1 | 31912.03 | 492450493.7 | 3674.931 | 56709698.3 | 400.6124 | 6182051.3
2464 | 149.1444 | 2309018.9 | 1677.949 | 25977608.5 | 1302.703 | 20168138.1 | 32015.17 | 495651386.5 | 3625.426 | 56128001.5 | 417.1204 | 6457760.2
2472 | 146.4339 | 2274415.5 | 1670.996 | 25953961.7 | 1279.617 | 19875060.2 | 32389.84 | 503080027.7 | 3577.59 | 55567255.1 | 434.4059 | 6747207.5
2480 | 148.3432 | 2311528.8 | 1671.17 | 26040675.1 | 1257.359 | 19592545.4 | 33201.68 | 517358513.7 | 3529.083 | 54991229.0 | 454.5085 | 7082286.8
2488 | 143.5924 | 2244717.5 | 1678.243 | 26235246.0 | 1233.773 | 19287036.6 | 34512.76 | 539522887.7 | 3480.17 | 54403989.1 | 475.719 | 7436707.8
2496 | 135.5493 | 2125796.9 | 1689.503 | 26496193.3 | 1208.872 | 18958530.7 | 36089.21 | 565980875.4 | 3431.643 | 53817869.8 | 495.9595 | 7778048.1
2504 | 135.7072 | 2135093.4 | 1705.003 | 26824978.0 | 1187.694 | 18686107.9 | 37496.67 | 589938712.5 | 3383.189 | 53228039.1 | 516.6813 | 8128995.8
2512 | 141.093 | 2226921.3 | 1721.842 | 27176457.3 | 1165.719 | 18398966.4 | 38439.67 | 606707164.2 | 3332.737 | 52601792.8 | 538.9876 | 8507036.1
2520 | 144.7342 | 2291668.0 | 1739.258 | 27538761.6 | 1138.708 | 18029875.9 | 39012.74 | 617713145.4 | 3278.277 | 51907006.7 | 562.5121 | 8906606.2
2528 | 150.5592 | 2391466.3 | 1753.588 | 27853806.4 | 1111.475 | 17654547.3 | 39398.43 | 625800346.4 | 3223.091 | 51195227.9 | 585.8321 | 9305293.3
2536 | 154.0489 | 2454638.5 | 1761.072 | 28061191.8 | 1084.513 | 17280801.5 | 39790.59 | 634029481.4 | 3171.274 | 50531574.4 | 610.4916 | 9727668.6
2544 | 156.4779 | 2501209.3 | 1760.31 | 28137534.8 | 1058.669 | 16922213.4 | 40019.19 | 639683593.6 | 3124.696 | 49946461.2 | 633.3931 | 10124422.4
2552 | 164.9377 | 2644725.1 | 1749.208 | 28047998.8 | 1033.583 | 16573175.4 | 39834.67 | 638736403.1 | 3081.071 | 49404007.9 | 657.6098 | 10544567.4
2560 | 170.0169 | 2734714.2 | 1728.71 | 27806210.5 | 1008.411 | 16220240.2 | 39469.22 | 634860577.6 | 3035.445 | 48824997.1 | 683.6009 | 10995688.3
2568 | 174.828 | 2820887.6 | 1701.498 | 27454039.2 | 983.6165 | 15870867.9 | 39142.61 | 631574595.4 | 2989.487 | 48236023.0 | 708.3412 | 11429240.7
2576 | 182.4448 | 2952957.9 | 1669.279 | 27018096.8 | 958.4851 | 15513545.3 | 38615.04 | 625003045.9 | 2945.853 | 47680058.1 | 731.9682 | 11847259.8
2584 | 187.4775 | 3043837.4 | 1634.792 | 26542082.2 | 935.8307 | 15193913.6 | 37891.45 | 615196190.1 | 2902.168 | 47118879.3 | 757.1457 | 12292828.7
2592 | 198.9008 | 3239301.7 | 1600.437 | 26064749.5 | 917.3378 | 14939778.1 | 37027.05 | 603023112.4 | 2856.316 | 46518013.0 | 783.1691 | 12754704.6
2600 | 208.8601 | 3411997.3 | 1565.711 | 25577899.0 | 901.7523 | 14731280.0 | 35887.6 | 586269927.4 | 2807.853 | 45869883.8 | 810.045 | 13233123.8
2608 | 214.7209 | 3518534.2 | 1531.039 | 25088431.2 | 882.6726 | 14463954.0 | 34521.08 | 565681305.1 | 2758.642 | 45204614.5 | 835.1833 | 13685768.8
2616 | 221.5177 | 3641044.6 | 1495.074 | 24574255.2 | 865.2992 | 14222758.9 | 33182.47 | 545413952.0 | 2710.879 | 44558209.8 | 861.3583 | 14157982.7
2624 | 231.5285 | 3817227.8 | 1457.572 | 24031097.8 | 850.2831 | 14018681.7 | 32051.2 | 528430655.0 | 2663.466 | 43912771.7 | 885.8499 | 14605075.0
2632 | 245.0649 | 4052721.7 | 1421.806 | 23512891.8 | 836.3777 | 13831464.5 | 31164.42 | 515376739.8 | 2616.003 | 43261727.9 | 907.5639 | 15008693.9
2640 | 251.8518 | 4177619.3 | 1389.47 | 23047977.4 | 821.6733 | 13629593.8 | 30413.13 | 504480986.9 | 2572.157 | 42665924.4 | 930.7543 | 15438987.1
2648 | 259.9643 | 4325252.8 | 1362.277 | 22665385.3 | 805.3118 | 13398676.2 | 29798.28 | 495779971.9 | 2533.768 | 42156505.2 | 955.1132 | 15891052.4
2656 | 275.3766 | 4595523.5 | 1341.115 | 22380711.2 | 788.6202 | 13160603.1 | 29429.67 | 491126420.1 | 2497.681 | 41681638.4 | 980.4419 | 16361749.9
2664 | 284.5965 | 4763691.1 | 1326.495 | 22203400.7 | 775.0393 | 12972920.1 | 29438.66 | 492756211.6 | 2461.338 | 41198862.5 | 1005.797 | 16835429.3
2672 | 300.1237 | 5038677.6 | 1317.194 | 22113940.7 | 760.9303 | 12775006.7 | 29697.54 | 498582136.5 | 2422.382 | 40668576.6 | 1033.724 | 17354852.1
2680 | 310.6706 | 5231362.2 | 1312.105 | 22094443.7 | 746.4319 | 12569118.2 | 29777.9 | 501428136.7 | 2379.217 | 40063487.7 | 1059.658 | 17843512.7
2688 | 315.4354 | 5327451.3 | 1309.196 | 22111276.5 | 730.7591 | 12341935.1 | 29330.83 | 495374223.6 | 2331.93 | 39384431.0 | 1084.013 | 18308116.8
2696 | 325.1959 | 5508644.0 | 1307.254 | 22144176.1 | 711.979 | 12060542.5 | 28408.02 | 481216697.9 | 2282.546 | 38665107.1 | 1110.46 | 18810601.3
2704 | 334.1007 | 5676280.4 | 1306.024 | 22188998.7 | 696.1245 | 11826968.5 | 27243.74 | 462863796.6 | 2236.263 | 37993499.3 | 1138.367 | 19340547.8
2712 | 340.8877 | 5808724.8 | 1306.301 | 22259364.8 | 680.5467 | 11596512.5 | 26031.1 | 443569899.1 | 2195.034 | 37403364.2 | 1165.073 | 19852843.6
2720 | 352.5358 | 6024929.5 | 1308.528 | 22363083.8 | 661.79 | 11310164.6 | 24858.01 | 424829894.3 | 2155.835 | 36843788.8 | 1191.292 | 20359489.9
2728 | 369.0171 | 6325148.4 | 1313.941 | 22521644.8 | 644.8216 | 11052583.0 | 23730.52 | 406753617.1 | 2116.222 | 36273159.8 | 1218.346 | 20883090.3
2736 | 381.6893 | 6561542.5 | 1320.11 | 22693734.3 | 629.4306 | 10820412.1 | 22665.11 | 389631178.8 | 2076.343 | 35693988.7 | 1243.157 | 21370854.3
2744 | 385.204 | 6641325.3 | 1327.227 | 22882803.1 | 613.0191 | 10569097.8 | 21763.98 | 375233991.2 | 2038.181 | 35140405.8 | 1269.936 | 21895047.3
2752 | 390.1111 | 6745537.7 | 1330.979 | 23014389.3 | 594.953 | 10287525.9 | 21100.53 | 364856124.3 | 2000.229 | 34586600.9 | 1299.054 | 22462366.7
2760 | 399.2634 | 6923862.1 | 1328.963 | 23046326.3 | 576.0566 | 9989737.8 | 20565.67 | 356641342.6 | 1961.678 | 34018620.5 | 1326.495 | 23003538.3
2768 | 409.3437 | 7119246.0 | 1319.489 | 22948355.1 | 559.5401 | 9731440.1 | 19922.2 | 346484067.6 | 1921.788 | 33423455.2 | 1353.907 | 23546956.9
2776 | 419.0348 | 7308855.1 | 1302.795 | 22723499.4 | 543.9608 | 9487829.9 | 19081.07 | 332814256.7 | 1882.779 | 32839664.8 | 1382.621 | 24115838.3
2784 | 435.188 | 7612477.2 | 1280.697 | 22402448.2 | 526.9109 | 9216928.6 | 18116.67 | 316903773.2 | 1847.329 | 32314187.4 | 1410.801 | 24678277.5
2792 | 441.0231 | 7736714.3 | 1253.805 | 21995058.3 | 510.9902 | 8964123.4 | 17162.1 | 301068717.7 | 1815.243 | 31844182.6 | 1441.911 | 25294940.6
2800 | 450.803 | 7930940.0 | 1223.974 | 21533268.8 | 496.7175 | 8738709.8 | 16237.65 | 285667625.8 | 1785.035 | 31403977.6 | 1473.465 | 25922554.0
2808 | 462.9491 | 8167895.8 | 1194.209 | 21069648.0 | 483.345 | 8527744.2 | 15330.66 | 270481680.0 | 1754.981 | 30963456.1 | 1501.862 | 26497620.5
2816 | 476.6203 | 8433056.9 | 1165.562 | 20622804.3 | 468.9268 | 8296931.0 | 14515.01 | 256820627.5 | 1725.56 | 30531105.8 | 1531.677 | 27100643.3
2824 | 490.1169 | 8696493.1 | 1138.613 | 20203216.6 | 455.5247 | 8082699.1 | 13852.08 | 245787256.6 | 1695.768 | 30089220.0 | 1561.11 | 27699883.6
2832 | 493.2029 | 8776042.0 | 1113.455 | 19812787.4 | 445.6855 | 7930518.6 | 13324.16 | 237089884.0 | 1665.698 | 29639390.3 | 1590.211 | 28296177.8
2840 | 496.8434 | 8865794.4 | 1090.118 | 19452335.3 | 436.5633 | 7790142.5 | 12833.17 | 228998302.0 | 1634.202 | 29161102.3 | 1622.161 | 28946229.9
2848 | 512.8984 | 9178065.1 | 1069.796 | 19143469.5 | 429.1582 | 7679576.3 | 12304.46 | 220182241.9 | 1602.851 | 28682224.3 | 1654.948 | 29614474.9
2856 | 518.5666 | 9305560.9 | 1052.975 | 18895397.9 | 420.7879 | 7550944.2 | 11741.75 | 210703142.6 | 1573.069 | 28228361.8 | 1688.415 | 30298233.9
2864 | 520.8146 | 9372080.1 | 1039.119 | 18698991.5 | 414.4201 | 7457507.3 | 11196.26 | 201477079.8 | 1544.813 | 27798971.5 | 1722.985 | 31005182.8
2872 | 536.7762 | 9686291.1 | 1028.556 | 18560599.3 | 409.3192 | 7386291.2 | 10647.97 | 192145947.8 | 1517.673 | 27386881.2 | 1759.035 | 31742324.0
2880 | 545.6478 | 9873809.1 | 1020.556 | 18467541.5 | 405.6937 | 7341260.2 | 10030.26 | 181503337.0 | 1490.124 | 26964649.2 | 1796.156 | 32502462.2
2888 | 555.5976 | 10081783.6 | 1015.557 | 18428127.2 | 401.8982 | 7292779.1 | 9382.038 | 170244949.5 | 1461.625 | 26522405.9 | 1834.272 | 33284410.1
2896 | 563.0288 | 10244929.4 | 1012.445 | 18422557.2 | 398.5841 | 7252677.5 | 8873.388 | 161461088.6 | 1434.117 | 26095343.7 | 1869.745 | 34022071.2
2904 | 564.3335 | 10297037.2 | 1008.627 | 18403782.0 | 395.4917 | 7216288.0 | 8469.928 | 154545433.3 | 1408.548 | 25700879.3 | 1911.219 | 34872810.4
2912 | 583.1214 | 10669158.2 | 1003.401 | 18358854.8 | 395.7451 | 7240803.6 | 8018.271 | 146707361.0 | 1383.619 | 25315572.3 | 1952.136 | 35717521.0
2920 | 590.9688 | 10842444.6 | 995.3497 | 18261581.6 | 394.8963 | 7245122.7 | 7541.407 | 138361431.2 | 1358.103 | 24916985.7 | 1990.19 | 36513819.6
2928 | 599.3357 | 11026077.0 | 987.9944 | 18176294.4 | 395.4466 | 7275095.4 | 7132.119 | 131210768.5 | 1332.793 | 24519603.7 | 2022.575 | 37209651.2
2936 | 607.0413 | 11198352.3 | 981.9956 | 18115296.0 | 396.1896 | 7308679.0 | 6763.123 | 124762239.3 | 1309.779 | 24162053.9 | 2054.613 | 37902337.5
2944 | 607.7468 | 11241914.6 | 976.6702 | 18066147.8 | 397.9727 | 7361578.1 | 6356.832 | 117586735.7 | 1289.095 | 23845290.3 | 2092.581 | 38707925.1
2952 | 615.123 | 11409278.6 | 972.9298 | 18045864.8 | 402.9698 | 7474269.3 | 5921.993 | 109840899.1 | 1268.116 | 23520972.9 | 2129.321 | 39494561.4
2960 | 624.552 | 11615559.6 | 970.2071 | 18044131.9 | 406.5965 | 7561973.4 | 5501.539 | 102318869.6 | 1247.132 | 23194434.9 | 2163.918 | 40245040.8
2968 | 632.5061 | 11795285.9 | 966.8829 | 18030908.9 | 411.0924 | 7666254.3 | 5113.829 | 95365202.0 | 1226.363 | 22869826.2 | 2198.278 | 40994569.1
2976 | 640.8711 | 11983493.3 | 962.8418 | 18003945.6 | 414.1598 | 7744273.1 | 4758.593 | 88979768.0 | 1206.884 | 22567226.8 | 2231.713 | 41730255.3
2984 | 652.3212 | 12230385.8 | 956.129 | 17926486.3 | 417.2725 | 7823451.7 | 4413.226 | 82743682.2 | 1188.331 | 22280036.7 | 2262.022 | 42410703.2
2992 | 662.7042 | 12458367.2 | 944.8485 | 17762479.6 | 424.5789 | 7981782.2 | 4067.444 | 76465067.0 | 1170.646 | 22007315.0 | 2293.244 | 43111354.3
3000 | 666.5787 | 12564710.5 | 929.0178 | 17511571.9 | 433.8542 | 8177958.1 | 3748.259 | 70653018.1 | 1154.473 | 21761297.0 | 2323.956 | 43805528.0
3008 | 675.1355 | 12759939.6 | 911.7979 | 17232816.2 | 442.2318 | 8358100.4 | 3485.873 | 65882364.6 | 1140.401 | 21553373.9 | 2357.107 | 44548894.0
3016 | 683.196 | 12946621.8 | 894.1098 | 16943456.6 | 452.4812 | 8574556.6 | 3252.472 | 61634622.9 | 1127.816 | 21372214.7 | 2390.932 | 45308353.3
3024 | 691.6562 | 13141709.9 | 875.4981 | 16634769.2 | 464.3536 | 8822880.2 | 3023.315 | 57444042.9 | 1116.11 | 21206481.4 | 2419.969 | 45980251.8
3032 | 686.6747 | 13081575.1 | 854.2406 | 16273808.3 | 474.879 | 9046737.7 | 2795.046 | 53247355.3 | 1105.243 | 21055564.3 | 2450.205 | 46677922.8
3040 | 682.2056 | 13030728.7 | 833.9601 | 15929372.0 | 487.7884 | 9317187.9 | 2609.182 | 49837665.0 | 1095.149 | 20918303.7 | 2482.059 | 47409509.2
3048 | 689.4761 | 13204257.6 | 816.4774 | 15636479.2 | 501.7643 | 9609360.9 | 2448.131 | 46884514.7 | 1086.777 | 20813017.4 | 2517.369 | 48210498.4
3056 | 699.952 | 13440066.0 | 801.1064 | 15382374.8 | 515.1801 | 9892185.3 | 2288.367 | 43939875.5 | 1080.052 | 20738528.3 | 2554.794 | 49055653.4
3064 | 707.817 | 13626666.2 | 787.8836 | 15168080.1 | 528.7628 | 10179571.8 | 2126.62 | 40941005.8 | 1073.062 | 20658246.1 | 2592.19 | 49904014.1
3072 | 717.3749 | 13846729.4 | 775.6652 | 14971845.7 | 541.8665 | 10459076.1 | 1984.708 | 38308727.0 | 1065.78 | 20571621.1 | 2623.129 | 50631488.5
3080 | 724.6421 | 14023424.8 | 764.7854 | 14800287.3 | 556.2592 | 10764844.4 | 1864.393 | 36080128.8 | 1058.965 | 20493318.7 | 2652.318 | 51328220.3
3088 | 723.7138 | 14041839.1 | 756.7031 | 14681912.4 | 568.4168 | 11028692.3 | 1769.301 | 34328813.8 | 1052.95 | 20429834.6 | 2689.062 | 52174458.6
3096 | 724.2009 | 14087692.8 | 750.5854 | 14600942.1 | 578.2592 | 11248724.6 | 1702.367 | 33115710.8 | 1047.689 | 20380424.1 | 2728.343 | 53073755.5
3104 | 727.3413 | 14185341.0 | 745.4174 | 14537880.5 | 588.4099 | 11475762.4 | 1653.863 | 32255290.6 | 1044.429 | 20369505.0 | 2760.995 | 53847710.3
3112 | 722.7662 | 14132443.4 | 740.4993 | 14479183.4 | 598.2863 | 11698454.6 | 1637.662 | 32021647.8 | 1043.177 | 20397513.9 | 2789.428 | 54542446.8
3120 | 723.4864 | 14182893.6 | 735.5725 | 14419822.3 | 608.6082 | 11930873.5 | 1656.931 | 32481700.5 | 1042.994 | 20446372.0 | 2817.687 | 55236638.0
3128 | 737.4431 | 14493560.6 | 729.9698 | 14346681.0 | 617.011 | 12126611.0 | 1706.542 | 33540039.6 | 1043.481 | 20508368.6 | 2851.477 | 56042358.1
3136 | 732.7009 | 14437186.3 | 723.2702 | 14251363.7 | 625.3631 | 12322196.8 | 1778.98 | 35053134.4 | 1045.287 | 20596409.9 | 2892.173 | 56987574.5
3144 | 731.983 | 14459834.1 | 714.7053 | 14118526.3 | 635.2241 | 12548428.1 | 1871.422 | 36968695.8 | 1048.017 | 20702880.7 | 2934.76 | 57974223.6
3152 | 739.0239 | 14636071.7 | 705.1 | 13964222.4 | 645.1297 | 12776533.9 | 1982.274 | 39258143.8 | 1051.719 | 20828870.8 | 2966.197 | 58744340.5
3160 | 741.388 | 14720156.8 | 696.9525 | 13837895.8 | 653.1199 | 12967606.4 | 2116.426 | 42021349.0 | 1056.884 | 20984296.7 | 2999.945 | 59563498.9
3168 | 740.4155 | 14738066.6 | 688.0442 | 13695607.9 | 659.8405 | 13134211.1 | 2264.353 | 45072239.3 | 1064.714 | 21193268.8 | 3033.627 | 60384732.8
3176 | 738.4474 | 14736008.8 | 679.852 | 13566714.9 | 668.8855 | 13347875.1 | 2422.944 | 48350811.4 | 1073.515 | 21422405.4 | 3058.762 | 61038805.7
3184 | 730.7858 | 14619852.4 | 672.9479 | 13462765.7 | 676.8365 | 13540561.0 | 2591.428 | 51843225.8 | 1081.252 | 21631162.0 | 3085.337 | 61724194.9
3192 | 733.75 | 14716035.1 | 665.4596 | 13346407.5 | 685.537 | 13749079.1 | 2779.091 | 55737241.2 | 1087.441 | 21809634.7 | 3114.848 | 62471157.0
3200 | 732.8088 | 14733993.3 | 656.9375 | 13208511.8 | 690.3459 | 13880226.4 | 2988.514 | 60087637.2 | 1093.223 | 21980543.8 | 3145.329 | 63240581.9